## Tabelle1
NOD-A1-NP Quantified using NIST 612 as a primary reference Material
[µg/g] | Mg | Ca | Sc | V | Co | Cu | Ga | As | Rb | Sr | Y | Mo | Cd | Sb | Ba | La | Pr | Nd | Sm | Eu | Gd | Tb | Dy | Ho | Er | Tm | Yb | W | Pb | Th | U
Result 1 | 24900 | 85766.67 | 8.653333 | 454.7333 | 2623.333 | 975.2 | 14.20667 | 343.0333 | 12.68667 | 1163.333 | 82.05333 | 311.8 | 4.526667 | 35.97667 | 1143.333 | 82.72333 | 17.83667 | 74.28333 | 16.68 | 3.9 | 17.37333 | 2.633333 | 16.73333 | 3.516667 | 10.02333 | 1.45 | 9.66 | 67.31 | 1076.667 | 17.08667 | 5.526667
Result 2 | 24566.67 | 87166.67 | 8.88 | 448.0667 | 2633.333 | 958.8333 | 14.05667 | 341.0667 | 12.52 | 1176.667 | 82.79333 | 310.7667 | 4.42 | 35.28667 | 1126.667 | 83.06 | 17.76333 | 73.91333 | 15.98 | 3.816667 | 17.71 | 2.67 | 16.7 | 3.603333 | 10.15 | 1.473333 | 10.07667 | 68.52333 | 1076.667 | 17.28667 | 5.453333
Result 3 | 25433.33 | 87933.33 | 9.016667 | 464.6667 | 2653.333 | 991.4667 | 14.12333 | 350.2667 | 12.50333 | 1220 | 85.58 | 320.5333 | 4.416667 | 35.96 | 1163.333 | 85.96 | 18.24 | 76.63 | 17.09667 | 3.913333 | 17.72 | 2.776667 | 17.10333 | 3.7 | 10.29667 | 1.503333 | 10.43 | 70.00333 | 1066.667 | 17.73 | 5.586667
Result 4 | 25933.33 | 91200 | 9.09 | 469.9333 | 2766.667 | 1019.933 | 14.63333 | 365.8333 | 13.4 | 1230 | 86.51333 | 331.9333 | 4.7 | 37.89333 | 1206.667 | 87.25667 | 18.33333 | 78.04667 | 17.08667 | 3.97 | 17.74 | 2.79 | 17.52333 | 3.686667 | 10.58333 | 1.533333 | 10.42333 | 71.21 | 1103.333 | 17.66333 | 5.68
Result 5 | 25066.67 | 86600 | 8.7 | 460 | 2673.333 | 986.8 | 13.56 | 347.6667 | 12.44333 | 1163.333 | 81.13 | 316.5333 | 4.413333 | 36.91667 | 1130 | 83.18 | 17.73 | 74.18333 | 15.91333 | 3.866667 | 16.66667 | 2.65 | 16.7 | 3.503333 | 9.883333 | 1.463333 | 9.616667 | 69.64667 | 1053.333 | 16.8 | 5.386667
Result 6 | 24733.33 | 85966.67 | 8.59 | 450.9333 | 2603.333 | 971.1667 | 14.19 | 336.3333 | 12.47 | 1173.333 | 82.04667 | 310.9667 | 4.323333 | 35.81667 | 1136.667 | 82.54667 | 17.75667 | 74.16667 | 16.2 | 3.856667 | 17.33667 | 2.663333 | 16.56667 | 3.556667 | 10.11 | 1.443333 | 9.983333 | 69.05667 | 1063.333 | 17.43333 | 5.493333
Result 7 | 25566.67 | 87800 | 9.046667 | 458.0667 | 2646.667 | 990.6667 | 13.7 | 351.9667 | 12.65 | 1183.333 | 84.92333 | 316.2333 | 4.5 | 36.02667 | 1160 | 83.59667 | 18.05 | 75.89667 | 16.69 | 3.896667 | 17.17 | 2.736667 | 17.17667 | 3.613333 | 10.15333 | 1.46 | 9.766667 | 68.6 | 1083.333 | 17.31333 | 5.593333
Average | 25171.43 | 87490.48 | 8.85381 | 458.0571 | 2657.143 | 984.8667 | 14.06714 | 348.0238 | 12.66762 | 1187.143 | 83.57714 | 316.9667 | 4.471429 | 36.2681 | 1152.381 | 84.04619 | 17.95857 | 75.30286 | 16.52095 | 3.888571 | 17.3881 | 2.702857 | 16.92905 | 3.597143 | 10.17143 | 1.475238 | 9.99381 | 69.19286 | 1074.762 | 17.33048 | 5.531429
Standard Error | 185.6532 | 694.2589 | 0.07771005 | 2.887207 | 20.11118 | 7.350863 | 0.1336651 | 3.611678 | 0.1267913 | 10.19463 | 0.7824275 | 2.839275 | 0.04552955 | 0.3261308 | 10.4834 | 0.6882219 | 0.09436465 | 0.6007312 | 0.1870952 | 0.01832766 | 0.1470753 | 0.02412959 | 0.1308776 | 0.02919945 | 0.08378562 | 0.01214675 | 0.1278939 | 0.4704385 | 6.079593 | 0.1218952 | 0.03699605
Expansion Factor [k] | 2 | 2 | 2 | 2 | 2 | 2 | 2 | 2 | 2 | 2 | 2 | 2 | 2 | 2 | 2 | 2 | 2 | 2 | 2 | 2 | 2 | 2 | 2 | 2 | 2 | 2 | 2 | 2 | 2 | 2 | 2
Expanded Uncertainty | 371.3065 | 1388.518 | 0.1554201 | 5.774414 | 40.22236 | 14.70173 | 0.2673302 | 7.223356 | 0.2535826 | 20.38926 | 1.564855 | 5.67855 | 0.09105911 | 0.6522616 | 20.96681 | 1.376444 | 0.1887293 | 1.201462 | 0.3741904 | 0.03665533 | 0.2941506 | 0.04825919 | 0.2617552 | 0.05839889 | 0.1675712 | 0.02429349 | 0.2557877 | 0.940877 | 12.15919 | 0.2437903 | 0.07399209
Relative expanded Uncertainty [95% CL] | 1.475111 | 1.58705 | 1.755404 | 1.260632 | 1.513745 | 1.492763 | 1.900388 | 2.075535 | 2.001818 | 1.717507 | 1.872348 | 1.791529 | 2.036466 | 1.798445 | 1.819434 | 1.637723 | 1.050915 | 1.595507 | 2.264944 | 0.9426425 | 1.691678 | 1.785488 | 1.54619 | 1.62348 | 1.64747 | 1.646751 | 2.559462 | 1.359789 | 1.131338 | 1.406714 | 1.337667
Horwitz RSD [%] | 3.480915 | 2.885791 | 11.52091 | 6.36153 | 4.88265 | 5.669264 | 10.74546 | 6.630066 | 10.91627 | 5.512103 | 8.217805 | 6.723996 | 12.76844 | 9.317975 | 5.536812 | 8.210886 | 10.35767 | 8.347758 | 10.48856 | 13.03967 | 10.40811 | 13.77338 | 10.45011 | 13.19345 | 11.28286 | 15.08746 | 11.31281 | 8.45475 | 5.595224 | 10.41332 | 12.36611
Horwitz Ratio [HORRAT] | 0.423771 | 0.5499533 | 0.1523667 | 0.1981649 | 0.3100253 | 0.2633081 | 0.1768549 | 0.3130489 | 0.1833792 | 0.3115883 | 0.2278404 | 0.2664381 | 0.1594921 | 0.1930081 | 0.3286067 | 0.1994575 | 0.1014625 | 0.19113 | 0.2159443 | 0.07229037 | 0.1625345 | 0.1296332 | 0.1479592 | 0.123052 | 0.1460154 | 0.109147 | 0.2262446 | 0.1608314 | 0.202197 | 0.135088 | 0.108172
The results listed above are the average of 3 measurements performed in 7 designated areas throughout the pellet's surface
The total number of measurements is 21
HORRAT of ≤ 1 is set as a benchmark for a usable reproducibility
These data are intended to illustrate an achievable reproducibiity. For calibration and validation purposes please use the values from the product information sheet
HORRAT = Measured Relative Standard Deviation / Calculated Relative Standard Deviation using the Horwitz equation
Horwitz, W., Albert, R. (1995). Precision in analytical measurements: Expected values and
and consequences in geochemical analyses. Fresenius Journal of Analytcal Chemistry.
351:507-513
Analytical setup
[11 empty] | ICP-MS |  | AttomES HR-ICP-MS, Nu Instruments
[11 empty] | Laser Ablation |  | Resonetics RESOlution M-50-LR 193nm eximer laser.
[13 empty] | Spot size | 48um
[13 empty] | Frequency | 5 Hz
[13 empty] | Fluence | 2.5 J/cm3
[13 empty] | Ablation time | 40 s
[13 empty] | Gas blank | 13 s
[13 empty] | Scan mode | Linked scan
[13 empty] | Total cycles | 550
[11 empty] | Quantification |  | NIST610
[11 empty] | Internal standard |  | Na
[11 empty] | Data evaluation |  | Iolite 4
Data were acquired at the University of Bergen, Norway.
We would like to thank Siv Hjorth Dundas for providing it.
Copyright © 2021 myStandards GmbH. All Rights Reserved.