## Tabelle1
NOD-A1-NP Quantified using NIST 610 as a primary reference Material
[µg/g] | Mg | P | Ca | Sc | Ti | V | Cr | Fe | Co | Ni | Cu | Zn | Ga | As | Rb | Sr | Mo | Cd | Sb | Ba | Pr | Nd | Sm | Eu | Gd | Dy | Er | Yb | W | Pb | Th | U
Result 1 | 22066.67 | 4790 | 84633.33 | 8.67 | 2003.333 | 458.2333 | 17.65 | 91033.33 | 2606.667 | 5163.333 | 1001.333 | 550.9667 | 14.17 | 326.9 | 12.83333 | 1170 | 307.9333 | 4.746667 | 35.45333 | 1163.333 | 17.87333 | 74.36333 | 16.74667 | 3.893333 | 17.68667 | 17.00667 | 10.28333 | 9.483333 | 67.18 | 1036.667 | 17.53333 | 5.736667
Result 2 | 21833.33 | 4880 | 86300 | 8.896667 | 2013.333 | 452.0333 | 18.35333 | 90333.33 | 2623.333 | 5053.333 | 983.6667 | 529.4667 | 13.99667 | 325.4667 | 12.66333 | 1186.667 | 307.4333 | 4.64 | 34.79 | 1153.333 | 17.97667 | 74.21 | 16.08667 | 3.813333 | 18.07667 | 16.99 | 10.45333 | 9.9 | 68.27 | 1053.333 | 18.30333 | 5.733333
Result 3 | 22600 | 4863.333 | 87000 | 9.03 | 2043.333 | 468.1667 | 18.33 | 94600 | 2633.333 | 5220 | 1017.667 | 552.0333 | 14.1 | 331.1667 | 12.66667 | 1223.333 | 316.7 | 4.64 | 35.44333 | 1176.667 | 17.96667 | 76.83333 | 17.27333 | 3.933333 | 18.12333 | 17.39 | 10.61667 | 10.20333 | 69.85667 | 1033.333 | 18.7 | 5.8
Result 4 | 23000 | 4990 | 90433.33 | 9.103333 | 2116.667 | 473.3667 | 18.98 | 94500 | 2750 | 5440 | 1047.333 | 580.4 | 14.66 | 342.8333 | 13.61667 | 1236.667 | 327.9667 | 4.933333 | 37.34 | 1216.667 | 18.07667 | 78.22333 | 17.32333 | 4.01 | 18.17667 | 17.85 | 10.93667 | 10.19667 | 71.72333 | 1080 | 17.89333 | 5.916667
Result 5 | 22300 | 4883.333 | 85600 | 8.713333 | 1993.333 | 462.8 | 17.70333 | 89800 | 2656.667 | 5183.333 | 1012.667 | 560.1333 | 13.58 | 327.6333 | 12.62 | 1170 | 312.5333 | 4.633333 | 36.39667 | 1150 | 17.77333 | 74.21 | 16.05667 | 3.886667 | 17.04333 | 17.02667 | 10.16667 | 9.43 | 69.95333 | 1033.333 | 17.25333 | 5.656667
Result 6 | 21933.33 | 4766.667 | 85066.67 | 8.606667 | 2000 | 454.6333 | 18.78333 | 89100 | 2586.667 | 5156.667 | 996.3333 | 544.8667 | 14.16 | 319.2 | 12.62667 | 1180 | 307.4333 | 4.54 | 35.31 | 1163.333 | 17.78 | 74.35667 | 16.33 | 3.866667 | 17.7 | 16.87333 | 10.41 | 9.796667 | 69.07333 | 1036.667 | 18.14667 | 5.753333
Result 7 | 22733.33 | 4833.333 | 86966.67 | 9.06 | 2040 | 461.3667 | 18.38 | 91766.67 | 2630 | 5200 | 1017 | 562 | 13.72 | 331.7333 | 12.83333 | 1190 | 312.3667 | 4.716667 | 35.5 | 1173.333 | 17.63667 | 75.97667 | 16.87 | 3.923333 | 17.54667 | 17.49333 | 10.46 | 9.576667 | 69 | 1050 | 17.33333 | 5.8
Average | 22352.38 | 4858.095 | 86571.43 | 8.868571 | 2030 | 461.5143 | 18.31143 | 91590.48 | 2640.952 | 5202.381 | 1010.857 | 554.2667 | 14.05524 | 329.2762 | 12.83714 | 1193.81 | 313.1952 | 4.692857 | 35.74762 | 1170.952 | 17.86905 | 75.45333 | 16.66952 | 3.90381 | 17.76476 | 17.23286 | 10.47524 | 9.798095 | 69.29381 | 1046.19 | 17.88048 | 5.770952
Standard Error | 165.8483 | 27.66826 | 728.5351 | 0.07726426 | 16.19981 | 2.821721 | 0.1879559 | 828.8359 | 19.96974 | 44.44671 | 7.651419 | 5.969069 | 0.1321572 | 2.750735 | 0.1343777 | 9.878322 | 2.784694 | 0.04725496 | 0.3201932 | 8.442594 | 0.05676329 | 0.6042254 | 0.1993315 | 0.02314469 | 0.1522718 | 0.1341038 | 0.0938502 | 0.1212105 | 0.5412876 | 6.400586 | 0.2032259 | 0.03042655
Expansion Factor [k] | 2 | 2 | 2 | 2 | 2 | 2 | 2 | 2 | 2 | 2 | 2 | 2 | 2 | 2 | 2 | 2 | 2 | 2 | 2 | 2 | 2 | 2 | 2 | 2 | 2 | 2 | 2 | 2 | 2 | 2 | 2 | 2
Expanded Uncertainty | 331.6967 | 55.33653 | 1457.07 | 0.1545285 | 32.39962 | 5.643442 | 0.3759119 | 1657.672 | 39.93949 | 88.89342 | 15.30284 | 11.93814 | 0.2643145 | 5.501471 | 0.2687554 | 19.75664 | 5.569388 | 0.09450991 | 0.6403863 | 16.88519 | 0.1135266 | 1.208451 | 0.3986629 | 0.04628937 | 0.3045436 | 0.2682076 | 0.1877004 | 0.242421 | 1.082575 | 12.80117 | 0.4064517 | 0.06085309
Relative expanded Uncertainty [95% CL] | 1.483943 | 1.139058 | 1.683084 | 1.742429 | 1.59604 | 1.22281 | 2.052881 | 1.809874 | 1.512314 | 1.708707 | 1.513848 | 2.153862 | 1.880541 | 1.670777 | 2.093577 | 1.654924 | 1.778248 | 2.01391 | 1.79141 | 1.442005 | 0.6353253 | 1.601587 | 2.391568 | 1.185749 | 1.714313 | 1.556373 | 1.791849 | 2.474165 | 1.562297 | 1.223599 | 2.27316 | 1.054472
Horwitz RSD [%] | 3.543699 | 4.458788 | 2.890381 | 11.51803 | 5.084542 | 6.354335 | 10.32738 | 2.865969 | 4.887143 | 4.413078 | 5.647083 | 6.181592 | 10.74683 | 6.68555 | 10.89445 | 5.507459 | 6.73612 | 12.6759 | 9.338267 | 5.523506 | 10.36546 | 8.345251 | 10.47443 | 13.032 | 10.3746 | 10.42217 | 11.23299 | 11.34653 | 8.452895 | 5.617959 | 10.36447 | 12.28746
Horwitz Ratio [HORRAT] | 0.4187555 | 0.2554636 | 0.5823054 | 0.1512784 | 0.3139005 | 0.1924371 | 0.1987804 | 0.6315049 | 0.3094474 | 0.3871916 | 0.2680761 | 0.3484316 | 0.1749856 | 0.2499087 | 0.192169 | 0.3004878 | 0.263987 | 0.1588771 | 0.1918353 | 0.2610669 | 0.06129251 | 0.191916 | 0.2283243 | 0.0909875 | 0.1652414 | 0.1493329 | 0.1595166 | 0.2180547 | 0.1848239 | 0.2178013 | 0.2193224 | 0.08581692
The results listed above are the average of 3 measurements performed in 7 designated areas throughout the pellet's surface
The total number of measurements is 21
HORRAT of ≤ 1 is set as a benchmark for a usable reproducibility
These data are intended to illustrate an achievable reproducibiity. For calibration and validation purposes please use the values from the product information sheet
HORRAT = Measured Relative Standard Deviation / Calculated Relative Standard Deviation using the Horwitz equation
Horwitz, W., Albert, R. (1995). Precision in analytical measurements: Expected values and
and consequences in geochemical analyses. Fresenius Journal of Analytcal Chemistry.
351:507-513
Analytical setup
[11 empty] | ICP-MS |  | AttomES HR-ICP-MS, Nu Instruments
[11 empty] | Laser Ablation |  | Resonetics RESOlution M-50-LR 193nm eximer laser.
[13 empty] | Spot size | 48um
[13 empty] | Frequency | 5 Hz
[13 empty] | Fluence | 2.5 J/cm3
[13 empty] | Ablation time | 40 s
[13 empty] | Gas blank | 13 s
[13 empty] | Scan mode | Linked scan
[13 empty] | Total cycles | 550
[11 empty] | Quantification |  | NIST610
[11 empty] | Internal standard |  | Na
[11 empty] | Data evaluation |  | Iolite 4
Data were acquired at the University of Bergen, Norway.
We would like to thank Siv Hjorth Dundas for providing it.
Copyright © 2021 myStandards GmbH. All Rights Reserved.