## Tabelle1
NOD-P1-NP Quantified using NIST 610 as a primary reference Material
[µg/g] | Mg | P | Ca | Sc | V | Fe | Co | Ni | Cu | Ga | As | Rb | Sr | Mo | Cd | Sb | Cs | Ba | Sm | Eu | Gd | Dy | Er | Yb | W | Pb | Th | U
Result 1 | 16733.33 | 2266.667 | 19333.33 | 8.16 | 415.2 | 58166.67 | 2066.667 | 13133.33 | 12133.33 | 31.50333 | 111.6333 | 30.50667 | 520.5333 | 686.7 | 16.72667 | 60.66 | 2.06 | 2166.667 | 26.59667 | 6.216667 | 23.63667 | 19.77333 | 10.64333 | 9.69 | 59.95333 | 583.5333 | 11.07 | 3.716667
Result 2 | 16700 | 2300 | 18933.33 | 8.026667 | 413.4 | 58333.33 | 2066.667 | 12566.67 | 12166.67 | 31.49 | 110 | 29.99333 | 515.5667 | 683.9 | 16.71333 | 60.85333 | 2.086667 | 2133.333 | 25.32667 | 5.996667 | 23.46 | 19.69333 | 10.23667 | 9.456667 | 60.77 | 592.3667 | 11.53667 | 3.753333
Result 3 | 16566.67 | 2366.667 | 18733.33 | 7.803333 | 413.9333 | 56066.67 | 2100 | 12500 | 12166.67 | 30.97667 | 112.6333 | 30.60333 | 501.9333 | 695.8667 | 16.5 | 60.72 | 2.1 | 2100 | 25.44333 | 5.963333 | 22.30333 | 19.59 | 9.96 | 9.453333 | 60.60667 | 594.6333 | 11.03 | 3.633333
Result 4 | 16333.33 | 2333.333 | 18966.67 | 7.933333 | 405.5667 | 56100 | 2100 | 12533.33 | 11966.67 | 30.56667 | 111.1667 | 29.98333 | 502.7 | 678.1667 | 16.25667 | 58.94333 | 2.063333 | 2066.667 | 25.31333 | 5.673333 | 22.29667 | 19.24667 | 9.773333 | 9.306667 | 58.40333 | 572.9333 | 11.62 | 3.566667
Result 5 | 16366.67 | 2266.667 | 19166.67 | 7.866667 | 410.9333 | 57533.33 | 2100 | 12500 | 12066.67 | 30.98 | 110.2 | 30.12 | 506.2333 | 682.0667 | 16.2 | 59.50333 | 2.146667 | 2133.333 | 25.14 | 5.983333 | 22.23333 | 20.19667 | 10.11667 | 9.626667 | 61.15667 | 579.0333 | 11.67667 | 3.65
Result 6 | 16866.67 | 2366.667 | 19700 | 8.106667 | 420.3667 | 56766.67 | 2100 | 13033.33 | 12166.67 | 31.78333 | 111.9667 | 31.00333 | 515.6667 | 699.6667 | 16.73667 | 60.32667 | 2.136667 | 2133.333 | 25.72 | 6.173333 | 23.43667 | 20.48 | 10.35333 | 9.793333 | 62.47 | 604.6 | 12.09 | 3.813333
Result 7 | 16800 | 2300 | 19500 | 8.14 | 415.4667 | 56733.33 | 2033.333 | 12866.67 | 12100 | 31.32333 | 109.1 | 30.07 | 517.5 | 675.5333 | 16.57667 | 58.94667 | 2.023333 | 2133.333 | 25.52 | 6.01 | 22.83333 | 19.76667 | 10.31333 | 9.69 | 60.70333 | 574.9333 | 12 | 3.64
Average | 16623.81 | 2314.286 | 19190.48 | 8.005238 | 413.5524 | 57100 | 2080.952 | 12733.33 | 12109.52 | 31.2319 | 110.9571 | 30.32571 | 511.4476 | 685.9857 | 16.53 | 59.99333 | 2.088095 | 2123.81 | 25.58 | 6.002381 | 22.88571 | 19.82095 | 10.19952 | 9.57381 | 60.58048 | 586.0048 | 11.57476 | 3.681905
Standard Error | 78.91938 | 16.03096 | 129.2457 | 0.05300423 | 1.715566 | 350.5098 | 9.912695 | 102.8689 | 27.90222 | 0.1561336 | 0.4697581 | 0.1467419 | 2.879235 | 3.364417 | 0.08475299 | 0.3185275 | 0.01656887 | 11.98386 | 0.1828594 | 0.06643895 | 0.2346107 | 0.1527642 | 0.1069971 | 0.06502514 | 0.4651486 | 4.388449 | 0.1552057 | 0.03162158
Expansion Factor [k] | 2 | 2 | 2 | 2 | 2 | 2 | 2 | 2 | 2 | 2 | 2 | 2 | 2 | 2 | 2 | 2 | 2 | 2 | 2 | 2 | 2 | 2 | 2 | 2 | 2 | 2 | 2 | 2
Expanded Uncertainty | 157.8388 | 32.06192 | 258.4915 | 0.1060085 | 3.431132 | 701.0197 | 19.82539 | 205.7378 | 55.80443 | 0.3122672 | 0.9395163 | 0.2934838 | 5.758469 | 6.728835 | 0.169506 | 0.6370551 | 0.03313775 | 23.96773 | 0.3657188 | 0.1328779 | 0.4692214 | 0.3055283 | 0.2139942 | 0.1300503 | 0.9302971 | 8.776899 | 0.3104114 | 0.06324316
Relative expanded Uncertainty [95% CL] | 0.9494741 | 1.385392 | 1.346978 | 1.324239 | 0.8296729 | 1.227705 | 0.9527076 | 1.615742 | 0.4608309 | 0.999834 | 0.846738 | 0.967772 | 1.125916 | 0.9809001 | 1.025444 | 1.061876 | 1.586985 | 1.128525 | 1.429706 | 2.213753 | 2.050281 | 1.541441 | 2.09808 | 1.358396 | 1.535639 | 1.497752 | 2.681795 | 1.717675
Horwitz RSD [%] | 3.705186 | 4.98523 | 3.625982 | 11.69694 | 6.460143 | 3.077204 | 5.065608 | 3.856881 | 3.886148 | 9.530001 | 7.874702 | 9.572325 | 6.256845 | 5.986384 | 10.48769 | 8.638245 | 14.31883 | 5.05009 | 9.820667 | 12.21497 | 9.986551 | 10.20499 | 11.27817 | 11.38615 | 8.625592 | 6.130006 | 11.06551 | 13.14728
Horwitz Ratio [HORRAT] | 0.2562554 | 0.2778992 | 0.3714795 | 0.1132124 | 0.1284295 | 0.3989678 | 0.1880737 | 0.4189245 | 0.1185829 | 0.1049144 | 0.1075264 | 0.101101 | 0.1799494 | 0.1638552 | 0.09777599 | 0.1229273 | 0.110832 | 0.2234664 | 0.1455814 | 0.1812329 | 0.2053042 | 0.1510477 | 0.1860301 | 0.1193026 | 0.1780328 | 0.2443313 | 0.2423562 | 0.1306487
The results listed above are the average of 3 measurements performed in 7 designated areas throughout the pellet's surface
The total number of measurements is 21
HORRAT of ≤ 1 is set as a benchmark for a usable reproducibility
These data are intended to illustrate an achievable reproducibiity. For calibration and validation purposes please use the values from the product information sheet
HORRAT = Measured Relative Standard Deviation / Calculated Relative Standard Deviation using the Horwitz equation
Horwitz, W., Albert, R. (1995). Precision in analytical measurements: Expected values and
and consequences in geochemical analyses. Fresenius Journal of Analytcal Chemistry.
351:507-513
Analytical setup
[11 empty] | ICP-MS |  | AttomES HR-ICP-MS, Nu Instruments
[11 empty] | Laser Ablation |  | Resonetics RESOlution M-50-LR 193nm eximer laser.
[13 empty] | Spot size | 48um
[13 empty] | Frequency | 5 Hz
[13 empty] | Fluence | 2.5 J/cm3
[13 empty] | Ablation time | 40 s
[13 empty] | Gas blank | 13 s
[13 empty] | Scan mode | Linked scan
[13 empty] | Total cycles | 550
[11 empty] | Quantification |  | NIST610
[11 empty] | Internal standard |  | Na
[11 empty] | Data evaluation |  | Iolite 4
Data were acquired at the University of Bergen, Norway.
We would like to thank Siv Hjorth Dundas for providing it.
Copyright © 2021 myStandards GmbH. All Rights Reserved.